## 工作表1
分類 | 型號 | 比重 | 吸水率 | 成型收縮率 | 拉伸強度 | 衝擊強度 | 熱變形 | 防火等級
溫度
|  |  |  | % |  | kJ/m2 | ℃
|  |  |  | 流向/直向 | Mpa | (缺口) | 1.8MPa
透明 | G21 | 1.18 | 2 | - | 85 | 8 | - | -
| GTR45 | 1.18 | 2 | 0.35/0.45 | 100 | 8 | 105 | V-2
玻纖強化 | GV-2H | 1.28 | 1.5 | 0.15/0.75 | 145 | 7 | 230 | HB
| GV-2H FWA | 1.28 | 1.5 | 0.15/0.75 | 145 | 7 | 230 | HB
| GV-4H | 1.47 | 1.4 | 0.1/0.6 | 230 | 13 | 235 | HB
| GV-5H | 1.56 | 1.4 | 0.05/0.4 | 230 | 15 | 235 | HB
| GV-6H | 1.69 | 1.2 | 0.05/0.3 | 260 | 14 | 235 | HB
無鹵阻燃 | GV-3H V0 | 1.4 | 1.4 | 0.1/0.6 | 130 | 8 | 220 | V-0
| GV-4H V0 | 1.53 | 1.3 | 0.1/0.6 | 150 | 8 | 220 | V-0
耐衝擊 | GVN-35H | 1.4 | 1.5 | 0.15/0.45 | 170 | 15 | 235 | HB
| GVN-35 FA | 1.4 | 1.5 | 0.15/0.45 | 170 | 15 | 235 | HB
| GVN-5H BK | 1.55 | 1.3 | 0.05/0.4 | 230 | 16 | 240 | HB
表面佳 | G4V-5H | 1.59 | 1.4 | 0.05/0.4 | 230 | 15 | 215 | HB
流動性佳 | G4V-5HS BK | 1.7 | 1.4 | 0.05/0.4 | 230 | 14 | 215 | HB
| G4V-6H | 1.71 | 1.4 | 0.05/0.4 | 250 | 13 | 225 | HB
碳纖強化 | GVS-5H | 1.58 | 1.4 | 0.05/0.5 | 250 | 15 | 240 | HB
| GVS-6H | 1.71 | 1.2 | 0.05/0.5 | 260 | 15 | 240 | HB
礦纖強化 | GC-4H | 1.34 | 1.4 | 0.05/0.2 | 260 | 7 | 235 | HB
| GM-4H | 1.45 | 1.4 | 0.8/0.85 | 100 | 6 | 105 | HB